## Sheet1
Requirements
L (in) = | 96
P (lb) = | 300
b (in) = | 4
X = | 1.5
v (in) = | 1
Selection Table - strength basis
| Density | Density | Strength | Strength | Cost Index | Least weight | Wt Rank | Least Cost | Cost Rank | Depth, h | Modulus | Modulus | Deflection | Stress
| g/cc | slug/in3 | Mpa | psi | [5 empty] | in | Gpa | psi | in | psi
AISI 1020 steel | 7.9 | 0.0088717 | 260 | 37708.48 | 1 | 4.568644e-05 | 8 | 4.568644e-05 | 2 | 0.6554476 | 203 | 29441624.4 | 2.000964 | 25138.99
AISI 4340 steel | 7.9 | 0.0088717 | 1103 | 159971 | 3 | 2.218126e-05 | 7 | 6.654378e-05 | 3 | 0.3182269 | 207 | 30021754.9 | 17.14621 | 106647.3
7075-T6 aluminum | 2.7 | 0.0030321 | 469 | 68020.3 | 6 | 1.162584e-05 | 4 | 6.975502e-05 | 4 | 0.4880207 | 71 | 10297316.9 | 13.86041 | 45346.87
Ti-6Al-4V | 4.5 | 0.0050535 | 1185 | 171863.7 | 45 | 1.21899e-05 | 5 | 0.0005485456 | 7 | 0.3070192 | 117 | 16968818.0 | 33.78057 | 114575.8
Polycarbonate | 1.2 | 0.0013476 | 62 | 8992.023 | 5 | 1.421125e-05 | 6 | 7.105625e-05 | 5 | 1.342236 | 2.4 | 348078.3 | 19.70841 | 5994.682
Loblolly pine | 0.51 | 0.00057273 | 88 | 12762.87 | 1.5 | 5.069624e-06 | 2 | 7.604436e-06 | 1 | 1.126635 | 12.3 | 1783901.4 | 6.502707 | 8508.581
GFRP | 2 | 0.002246 | 380 | 55112.4 | 10 | 9.567205e-06 | 3 | 9.567205e-05 | 6 | 0.5421667 | 21 | 3045685.3 | 34.1768 | 36741.6
CFRP | 1.6 | 0.0017968 | 930 | 134880.3 | 200 | 4.892439e-06 | 1 | 0.0009784878 | 8 | 0.3465638 | 76 | 11022480.1 | 36.15648 | 89920.23
Selection Table - stiffness basis
| Density | Density | Strength | Strength | Cost Index | Least weight | Wt Rank | Least Cost | Cost Rank | Depth, h | Modulus | Modulus | Deflection | Stress
| g/cc | slug/in3 | Mpa | psi | [5 empty] | in | Gpa | psi | in | psi
AISI 1020 steel | 7.9 | 0.0088717 | 260 | 37708.48 | 1 | 2.873114e-05 | 8 | 2.873114e-05 | 2 | 0.8259449 | 203 | 29441624.4 | 1 | 15831.48
AISI 4340 steel | 7.9 | 0.0088717 | 1103 | 159971 | 3 | 2.854488e-05 | 7 | 8.563463e-05 | 4 | 0.8205901 | 207 | 30021754.9 | 1 | 16038.77
7075-T6 aluminum | 2.7 | 0.0030321 | 469 | 68020.3 | 6 | 1.393698e-05 | 4 | 8.362191e-05 | 3 | 1.172277 | 71 | 10297316.9 | 1 | 7858.925
Ti-6Al-4V | 4.5 | 0.0050535 | 1185 | 171863.7 | 45 | 1.966565e-05 | 6 | 0.0008849545 | 7 | 0.9924785 | 117 | 16968818.0 | 1 | 10964.31
Polycarbonate | 1.2 | 0.0013476 | 62 | 8992.023 | 5 | 1.915735e-05 | 5 | 9.578673e-05 | 5 | 3.625595 | 2.4 | 348078.3 | 1 | 821.6088
Loblolly pine | 0.51 | 0.00057273 | 88 | 12762.87 | 1.5 | 4.722366e-06 | 1 | 7.083549e-06 | 1 | 2.102881 | 12.3 | 1783901.4 | 1 | 2442.274
GFRP | 2 | 0.002246 | 380 | 55112.4 | 10 | 1.549464e-05 | 3 | 0.0001549464 | 6 | 1.759449 | 21 | 3045685.3 | 1 | 3488.755
CFRP | 1.6 | 0.0017968 | 930 | 134880.3 | 200 | 8.073713e-06 | 2 | 0.001614743 | 8 | 1.145984 | 76 | 11022480.1 | 1 | 8223.689